## Data
Voltage [kV] | CB | CBSR (2mm) | CBSR (0.5mm, Bottom) | CBSR (0.5mm, Top) | CBSR (2mm, Bottom) | CBSR (2mm, Top) | CBSR (1mm, Bottom) | CBSR (1mm, Top) | CBSR Spider (2mm, Bottom, Horizontal) | CBSR Spider (2mm, Top, Horizontal) | CBSR Spider (2mm, Bottom, Vertical) | CBSR Spider (2mm, Top, Vertical) | CB + CB, CBSR (0.5mm, Horizontal) | CB + CB, CBSR (0.5mm, Vertical) | CB + CBSR (0.5mm, Vertical) | CBSR 75mm Active Area (0.5mm) | CBSR 75mm Active Area (0.5mm , change in mm^2) | CBSR 75mm Active Area (0.5mm, Area) | CBSR 75mm Active Area (0.5mm, mm^2) | CBSR 75mm Active Area (0.5mm, Conversion) | Theoretical
5 | 1.2 | 0.82 | 0.516 | 0.406 | 0.276 | 0.114 | 0.325 | 0.128 | 0.019 | 0.088 | 0.274 | 0.273 | 0.177 | 0.509 | 0.312 | 0.4 | 20.495 | 100.4681 | 4465.114 | 101.0695 | 1.9
6 | 1.6 | 0.99 | 0.675 | 0.827 | 0.433 | 0.319 | 0.41 | 0.266 | 0.388 | 0.286 | 0.29 | 0.32 | 0.705 | 0.93 | 0.665 | 0.578 | 25.47 | 100.5817 | 4486.221 | 101.5473 | 2.8
7 | 2.3 | 1.09 | 0.933 | 1.031 | 0.467 | 0.509 | 0.524 | 0.517 | 0.494 | 0.597 | 0.337 | 0.497 | 1.438 | 1.277 | 1.065 | 0.607 | 39.995 | 100.9135 | 4489.665 | 101.6252 | 3.8
8 | 2.6 | 1.27 | 1.16 | 1.077 | 0.54 | 0.69 | 0.665 | 0.502 | 0.509 | 0.697 | 0.434 | 0.527 | 1.695 | 1.636 | 1.465 | 0.792 | 80.189 | 101.8315 | 4511.663 | 102.1231 | 4.99
9 | 3.2 | 1.54 | 1.565 | 1.249 | 0.623 | 0.61 | 0.803 | 0.707 | 0.734 | 0.728 | 0.724 | 0.562 | 2.055 | 2.167 | 1.989 | 0.965 | 101.082 | 102.3087 | 4532.282 | 102.5899 | 6.31
10 | 4 | 1.91 | 2.033 | 1.571 | 0.741 | 0.792 | 0.972 | 0.875 | 0.892 | 0.887 | 0.872 | 0.62 | 2.372 | 2.59 | 2.18 | 1.143 | 105.685 | 102.4138 | 4553.547 | 103.0712 | 7.79

## Uncertainties
CB | CBSR (0.5mm, Bottom) | CBSR (0.5mm, Top) | CBSR 75mm Active Area (0.5mm) | CBSR (1mm, Bottom) | CBSR (1mm, Top) | CBSR (2mm, Bottom) | CBSR (2mm, Top) | CBSR Spider (2mm, Bottom, Horizontal) | CBSR Spider (2mm, Top, Horizontal) | CBSR Spider (2mm, Bottom, Vertical) | CBSR Spider (2mm, Top, Vertical) | CB + CB, CBSR (0.5mm, Horizontal) | CB + CB, CBSR (0.5mm, Vertical) | CB + CBSR (0.5mm, Vertical)
0.037 | 0.091 | 0.09 | 0.12 | 0.092 | 0.089 | 0.09 | 0.089 | 0.04 | 0.04 | 0.04 | 0.04 | 0.04 | 0.053 | 0.06